## Roughness
Según datos de Dieter
Typical values for Surface Roughness
Description | N-value | Ra µin | Ra µm | Typical Application in design

## Tolerances
FT= [0 0 0.095 0.15; 0 0 0.2 0.3; 0 0 1 1.55]
Fuzzy membership inicial
FT = [0 0 0.055 0.15; 0 0.12 0.2 0.26; 0 0.27 1 1.55];
De la guía de GRANTA EDUPACK
Base de acces
| min | max | [5 empty] | Min | avg | Max |  | Excel de caracteriza 2 |  | % | %
3DP | 0.0003 | 0.002 | m |  | 0.3 | 2 | mm | 0.635 | 0.635 | 0.635 | 0.635 |  |  | 1 | 4
DMLS | 0.0002 | 0.0008 | m |  | 0.2 | 0.8 | mm | 0.02 | 0.045 | 0.07
EBM |  |  | m |  | 0 | 0 | mm | 0.3 | 0.35 | 0.4 | 0.3 | 0.4 |  | 0.16
ENV |  |  | m |  | 0 | 0 | mm | 0.02 | 0.085 | 0.15 | 0.025
FDM | 0.0001 | 0.002 | m |  | 0.1 | 2 | mm | 0.05 | 0.2 | 0.35 | 0.127 | 0.35 |  | 0.2
LC |  |  | m |  | 0 | 0 | mm | 0.05 | 0.05 | 0.05 | 0.05
LENS |  |  | m |  | 0 | 0 | mm | 0.125 | 0.1875 | 0.25 | 0.125 | 0.25
OBJET |  |  | m |  | 0 | 0 | mm | 0.05 | 0.0885 | 0.127
SLA | 0.0001 | 0.002 | m |  | 0.1 | 2 | mm | 0.05 | 0.1 | 0.15 | 0.2 |  | mm | 0.5 | 1
SLM |  |  | m |  | 0 | 0 | mm | 0.1 | 0.1 | 0.1 | 0.1 |  |  | 0.2
SLS | 0.0002 | 0.0008 | m |  | 0.2 | 0.8 | mm | 0.07 | 0.16 | 0.25 | 0.05 | 0.25 |  | 0.5 | 1
FT= [0 0 0.095 0.15; 0 0 0.2 0.3; 0 0 2 2.55]
Definitiva
3DP |  |  |  | 0.635 | 0.635 | 2
DMLS |  |  |  | 0.1 | 0.1 | 0.8
EBM |  |  |  | 0.3 | 0.3 | 0.4
ENV |  |  |  | 0.02 | 0.02 | 0.15
FDM |  |  |  | 0.127 | 0.127 | 2
LC |  |  |  | 0.05 | 0.05 | 0.05
LENS |  |  |  | 0.125 | 0.125 | 0.25
OBJET |  |  |  | 0.05 | 0.05 | 0.127
SLA |  |  |  | 0.05 | 0.05 | 0.5
SLM |  |  |  | 0.1 | 0.1 | 0.2
SLS |  |  |  | 0.2 | 0.2 | 0.8

## MIN DETAIL
ORIGINAL
FTH= [0 0 0.45 0.55; 0 0 1.7 2; 0 0 3.5 4];
|  |  |  | del excel |  | granta | metros!!! |  |  | Defi
Process | Min | avg | Max
3DP | 0.089 | 0.1445 | 0.2 | 0.75 | 1.52 | 0.00123 | 0.1 | 1.23 | 100 | 0.75
DMLS | 0.02 | 0.16 | 0.3 | 0.3 | 0.6 | 0.0008 | 0.1 | 0.8 | 100 | 0.5
EBM | 0.05 | 0.125 | 0.2 | 0.25 |  |  |  | 0 | 0 | 0.25
Envisiontec | 0.1 | 0.3 | 0.5 |  |  |  |  | 0 | 0 | 0.21
FDM | 0.18 | 0.23 | 0.33 | 0.4 | 0.61 | 0.0005 | 0.1 | 0.5 | 100 | 0.6
Laser cusing | 0.02 | 0.16 | 0.3 | 0.4 |  |  |  | 0 | 0 | 0.4
LENS | 0.5 | 0.65 | 0.8 | 0.51 |  |  |  | 0 | 0 | 0.51
Object | 0.016 | 0.023 | 0.03 |  |  |  |  | 0 | 0 | 0.22
SLA | 0.05 | 0.1 | 0.15 | 0.25 |  | 0.0005 | 0.1 | 0.5 | 100 | 0.25
SLM | 0.05 | 0.11 | 0.2 |  | 0.2 |  |  | 0 | 0 | 0.15
SLS | 0.2 | 0.8 | 1 | 0.6 | 1 | 0.0008 | 0.1 | 0.8 | 100 | 0.25